## Sheet1
Sr. no | sample no. | Configuration | Penetration Status | Deflection | Residual Velocity | Impact | Mass | KE | velocity | Penetration Status | 1st glass layer | 1st pvb | 2nd glass | 2nd pvb | 3rd glass
1 | 25 | 25.1Kg_25mps_3+1.52+3+1.52+3mmglass_Center | No (Rebound) | 27.4975 | -5.41123 | center | 1 | 312.5 | 25 | 0 | 3 | 1.52 | 3 | 1.52 | 3
2 | 26 | 26.1Kg_15mps_3+1.52+3+1.52+3mmglass_Center | No (Rebound) | 11.8553 | -4.3644 | center | 1 | 112.5 | 15 | 0 | 3 | 1.52 | 3 | 1.52 | 3
3 | 29 | 29.1Kg_25mps_3+1.52+3+1.52+3mmglass_Corner | No (Rebound) | 27.3146 | -3.79181 | corner | 1 | 312.5 | 25 | 0 | 3 | 1.52 | 3 | 1.52 | 3
4 | 30 | 30.1Kg_15mps_3+1.52+3+1.52+3mmglass_Corner | No (Rebound) | 9.39717 | -3.42415 | corner | 1 | 112.5 | 15 | 0 | 3 | 1.52 | 3 | 1.52 | 3
5 | 9 | 09.2Kg_25mps_3+1.52+3+1.52+3mmglass_Center | Yes | 0 | 17.8256 | center | 2 | 625 | 25 | 1 | 3 | 1.52 | 3 | 1.52 | 3
6 | 10 | 10.2Kg_15mps_3+1.52+3+1.52+3mmglass_Center | No (Rebound) | 26.2622 | -1.5277 | center | 2 | 225 | 15 | 0 | 3 | 1.52 | 3 | 1.52 | 3
7 | 13 | 13.2Kg_25mps_3+1.52+3+1.52+3mmglass_Corner | Yes | 0 | 6.62021 | corner | 2 | 625 | 25 | 1 | 3 | 1.52 | 3 | 1.52 | 3
8 | 14 | 14.2Kg_15mps_3+1.52+3+1.52+3mmglass_Corner | No (Rebound) | 21.9975 | -2.98868 | corner | 2 | 225 | 15 | 0 | 3 | 1.52 | 3 | 1.52 | 3
9 | 27 | 27.3Kg_25mps_3+1.52+3+1.52+3mmglass_Center | yes | 0 | 20.736 | center | 3 | 937.5 | 25 | 1 | 3 | 1.52 | 3 | 1.52 | 3
10 | 28 | 28.3Kg_15mps_3+1.52+3+1.52+3mmglass_Center | No (Rebound) | 36.9806 | -3.19539 | center | 3 | 337.5 | 15 | 0 | 3 | 1.52 | 3 | 1.52 | 3
11 | 31 | 31.3Kg_25mps_3+1.52+3+1.52+3mmglass_Corner | yes | 0 | 20.8016 | corner | 3 | 937.5 | 25 | 1 | 3 | 1.52 | 3 | 1.52 | 3
12 | 32 | 32.3Kg_15mps_3+1.52+3+1.52+3mmglass_Corner | No (Rebound) | 36.2723 | -3.09951 | corner | 3 | 337.5 | 15 | 0 | 3 | 1.52 | 3 | 1.52 | 3
13 | 11 | 11.4Kg_25mps_3+1.52+3+1.52+3mmglass_Center | Yes | 0 | 21.6255 | center | 4 | 1250 | 25 | 1 | 3 | 1.52 | 3 | 1.52 | 3
14 | 12 | 12.4Kg_15mps_3+1.52+3+1.52+3mmglass_Center | No (Rebound) | 46 | 0 | center | 4 | 450 | 15 | 0 | 3 | 1.52 | 3 | 1.52 | 3
15 | 15 | 15.4Kg_25mps_3+1.52+3+1.52+3mmglass_Corner | Yes | 0 | 17.4149 | corner | 4 | 1250 | 25 | 1 | 3 | 1.52 | 3 | 1.52 | 3
16 | 16 | 16.4Kg_15mps_3+1.52+3+1.52+3mmglass_Corner | Yes | 56.4864 | 0.556 | corner | 4 | 450 | 15 | 1 | 3 | 1.52 | 3 | 1.52 | 3
17 | 17 | 17.1Kg_25mps_6+1.52+6mmglass_Center | No (Rebound) | 31.7753 | -4.74182 | center | 1 | 312.5 | 25 | 0 | 6 | 1.52 | 6 | 0 | 0
18 | 18 | 18.1Kg_15mps_6+1.52+6mmglass_Center | No (Rebound) | 8.8758 | -5.19889 | center | 1 | 112.5 | 15 | 0 | 6 | 1.52 | 6 | 0 | 0
19 | 21 | 21.1Kg_25mps_6+1.52+6mmglass_Corner | No (Rebound) | 36.8005 | -0.969776 | corner | 1 | 312.5 | 25 | 0 | 6 | 1.52 | 6 | 0 | 0
20 | 22 | 22.1Kg_15mps_6+1.52+6mmglass_Corner | No (Rebound) | 7.2487 | -3.13417 | corner | 1 | 112.5 | 15 | 0 | 6 | 1.52 | 6 | 0 | 0
21 | 1 | 01.2Kg_25mps_6+1.52+6mmglass_Center | Yes | 0 | 16.66 mps | center | 2 | 625 | 25 | 1 | 6 | 1.52 | 6 | 0 | 0
22 | 2 | 02.2Kg_15mps_6+1.52+6mmglass_Center | No (Rebound) | 26.4432 | 0 | center | 2 | 225 | 15 | 0 | 6 | 1.52 | 6 | 0 | 0
23 | 5 | 05.2Kg_25mps_6+1.52+6mmglass_Corner | Yes | 0 | 14.1296 | corner | 2 | 625 | 25 | 1 | 6 | 1.52 | 6 | 0 | 0
24 | 6 | 06.2Kg_15mps_6+1.52+6mmglass_Corner | No (Rebound) | 21.3318 | -2.03424 | corner | 2 | 225 | 15 | 0 | 6 | 1.52 | 6 | 0 | 0
25 | 19 | 19.3Kg_25mps_6+1.52+6mmglass_Center | yes | 0 | 19.9054 | center | 3 | 937.5 | 25 | 1 | 6 | 1.52 | 6 | 0 | 0
26 | 20 | 20.3Kg_15mps_6+1.52+6mmglass_Center | No (Rebound) | 41.7733 | -1.41398 | center | 3 | 337.5 | 15 | 0 | 6 | 1.52 | 6 | 0 | 0
27 | 23 | 23.3Kg_25mps_6+1.52+6mmglass_Corner | yes | 0 | 18.2575 | corner | 3 | 937.5 | 25 | 1 | 6 | 1.52 | 6 | 0 | 0
28 | 24 | 24.3Kg_15mps_6+1.52+6mmglass_Corner | yes | 0 | 18.0164 | corner | 3 | 337.5 | 15 | 1 | 6 | 1.52 | 6 | 0 | 0
29 | 3 | 03.4Kg_25mps_6+1.52+6mmglass_Center | Yes | 0 | 21.4997 | center | 4 | 1250 | 25 | 1 | 6 | 1.52 | 6 | 0 | 0
30 | 4 | 04.4Kg_15mps_6+1.52+6mmglass_Center | Yes | 0 | 5.1 | center | 4 | 450 | 15 | 1 | 6 | 1.52 | 6 | 0 | 0
31 | 7 | 07.4Kg_25mps_6+1.52+6mmglass_Corner | Yes | 0 | 19.8019 | corner | 4 | 1250 | 25 | 1 | 6 | 1.52 | 6 | 0 | 0
32 | 8 | 08.4Kg_15mps_6+1.52+6mmglass_Corner | Yes | 0 | 4.37799 | corner | 4 | 450 | 15 | 1 | 6 | 1.52 | 6 | 0 | 0

## Sheet2
Sr. no | sample no. | Impact | Mass | KE | velocity | Penetration Status | 1st glass layer | 1st pvb | 2nd glass | 2nd pvb | 3rd glass
1 | 25 | center | 1 | 312.5 | 25 | 0 | 3 | 1.52 | 3 | 1.52 | 3
2 | 26 | center | 1 | 112.5 | 15 | 0 | 3 | 1.52 | 3 | 1.52 | 3
3 | 29 | corner | 1 | 312.5 | 25 | 0 | 3 | 1.52 | 3 | 1.52 | 3
4 | 30 | corner | 1 | 112.5 | 15 | 0 | 3 | 1.52 | 3 | 1.52 | 3
5 | 9 | center | 2 | 625 | 25 | 1 | 3 | 1.52 | 3 | 1.52 | 3
6 | 10 | center | 2 | 225 | 15 | 0 | 3 | 1.52 | 3 | 1.52 | 3
7 | 13 | corner | 2 | 625 | 25 | 1 | 3 | 1.52 | 3 | 1.52 | 3
8 | 14 | corner | 2 | 225 | 15 | 0 | 3 | 1.52 | 3 | 1.52 | 3
9 | 27 | center | 3 | 937.5 | 25 | 1 | 3 | 1.52 | 3 | 1.52 | 3
10 | 28 | center | 3 | 337.5 | 15 | 0 | 3 | 1.52 | 3 | 1.52 | 3
11 | 31 | corner | 3 | 937.5 | 25 | 1 | 3 | 1.52 | 3 | 1.52 | 3
12 | 32 | corner | 3 | 337.5 | 15 | 0 | 3 | 1.52 | 3 | 1.52 | 3
13 | 11 | center | 4 | 1250 | 25 | 1 | 3 | 1.52 | 3 | 1.52 | 3
14 | 12 | center | 4 | 450 | 15 | 0 | 3 | 1.52 | 3 | 1.52 | 3
15 | 15 | corner | 4 | 1250 | 25 | 1 | 3 | 1.52 | 3 | 1.52 | 3
16 | 16 | corner | 4 | 450 | 15 | 1 | 3 | 1.52 | 3 | 1.52 | 3
17 | 17 | center | 1 | 312.5 | 25 | 0 | 6 | 1.52 | 6 | 0 | 0
18 | 18 | center | 1 | 112.5 | 15 | 0 | 6 | 1.52 | 6 | 0 | 0
19 | 21 | corner | 1 | 312.5 | 25 | 0 | 6 | 1.52 | 6 | 0 | 0
20 | 22 | corner | 1 | 112.5 | 15 | 0 | 6 | 1.52 | 6 | 0 | 0
21 | 1 | center | 2 | 625 | 25 | 1 | 6 | 1.52 | 6 | 0 | 0
22 | 2 | center | 2 | 225 | 15 | 0 | 6 | 1.52 | 6 | 0 | 0
23 | 5 | corner | 2 | 625 | 25 | 1 | 6 | 1.52 | 6 | 0 | 0
24 | 6 | corner | 2 | 225 | 15 | 0 | 6 | 1.52 | 6 | 0 | 0
25 | 19 | center | 3 | 937.5 | 25 | 1 | 6 | 1.52 | 6 | 0 | 0
26 | 20 | center | 3 | 337.5 | 15 | 0 | 6 | 1.52 | 6 | 0 | 0
27 | 23 | corner | 3 | 937.5 | 25 | 1 | 6 | 1.52 | 6 | 0 | 0
28 | 24 | corner | 3 | 337.5 | 15 | 1 | 6 | 1.52 | 6 | 0 | 0
29 | 3 | center | 4 | 1250 | 25 | 1 | 6 | 1.52 | 6 | 0 | 0
30 | 4 | center | 4 | 450 | 15 | 1 | 6 | 1.52 | 6 | 0 | 0
31 | 7 | corner | 4 | 1250 | 25 | 1 | 6 | 1.52 | 6 | 0 | 0
32 | 8 | corner | 4 | 450 | 15 | 1 | 6 | 1.52 | 6 | 0 | 0