## Sheet1
Sr. no | sample no. | Impact | Mass | KE | velocity | Penetration Status | 1st glass layer | 1st pvb | 2nd glass | 2nd pvb | 3rd glass
1 | 25 | center | 1 | 312.5 | 25 | 0 | 3 | 1.52 | 3 | 1.52 | 3
2 | 26 | center | 1 | 112.5 | 15 | 0 | 3 | 1.52 | 3 | 1.52 | 3
3 | 29 | corner | 1 | 312.5 | 25 | 0 | 3 | 1.52 | 3 | 1.52 | 3
4 | 30 | corner | 1 | 112.5 | 15 | 0 | 3 | 1.52 | 3 | 1.52 | 3
5 | 9 | center | 2 | 625 | 25 | 1 | 3 | 1.52 | 3 | 1.52 | 3
6 | 10 | center | 2 | 225 | 15 | 0 | 3 | 1.52 | 3 | 1.52 | 3
7 | 13 | corner | 2 | 625 | 25 | 1 | 3 | 1.52 | 3 | 1.52 | 3
8 | 14 | corner | 2 | 225 | 15 | 0 | 3 | 1.52 | 3 | 1.52 | 3
9 | 27 | center | 3 | 937.5 | 25 | 1 | 3 | 1.52 | 3 | 1.52 | 3
10 | 28 | center | 3 | 337.5 | 15 | 0 | 3 | 1.52 | 3 | 1.52 | 3
11 | 31 | corner | 3 | 937.5 | 25 | 1 | 3 | 1.52 | 3 | 1.52 | 3
12 | 32 | corner | 3 | 337.5 | 15 | 0 | 3 | 1.52 | 3 | 1.52 | 3
13 | 11 | center | 4 | 1250 | 25 | 1 | 3 | 1.52 | 3 | 1.52 | 3
14 | 12 | center | 4 | 450 | 15 | 0 | 3 | 1.52 | 3 | 1.52 | 3
15 | 15 | corner | 4 | 1250 | 25 | 1 | 3 | 1.52 | 3 | 1.52 | 3
16 | 16 | corner | 4 | 450 | 15 | 1 | 3 | 1.52 | 3 | 1.52 | 3
17 | 17 | center | 1 | 312.5 | 25 | 0 | 6 | 1.52 | 6 | 0 | 0
18 | 18 | center | 1 | 112.5 | 15 | 0 | 6 | 1.52 | 6 | 0 | 0
19 | 21 | corner | 1 | 312.5 | 25 | 0 | 6 | 1.52 | 6 | 0 | 0
20 | 22 | corner | 1 | 112.5 | 15 | 0 | 6 | 1.52 | 6 | 0 | 0
21 | 1 | center | 2 | 625 | 25 | 1 | 6 | 1.52 | 6 | 0 | 0
22 | 2 | center | 2 | 225 | 15 | 0 | 6 | 1.52 | 6 | 0 | 0
23 | 5 | corner | 2 | 625 | 25 | 1 | 6 | 1.52 | 6 | 0 | 0
24 | 6 | corner | 2 | 225 | 15 | 0 | 6 | 1.52 | 6 | 0 | 0
25 | 19 | center | 3 | 937.5 | 25 | 1 | 6 | 1.52 | 6 | 0 | 0
26 | 20 | center | 3 | 337.5 | 15 | 0 | 6 | 1.52 | 6 | 0 | 0
27 | 23 | corner | 3 | 937.5 | 25 | 1 | 6 | 1.52 | 6 | 0 | 0
28 | 24 | corner | 3 | 337.5 | 15 | 1 | 6 | 1.52 | 6 | 0 | 0
29 | 3 | center | 4 | 1250 | 25 | 1 | 6 | 1.52 | 6 | 0 | 0
30 | 4 | center | 4 | 450 | 15 | 1 | 6 | 1.52 | 6 | 0 | 0
31 | 7 | corner | 4 | 1250 | 25 | 1 | 6 | 1.52 | 6 | 0 | 0
32 | 8 | corner | 4 | 450 | 15 | 1 | 6 | 1.52 | 6 | 0 | 0